## Sheet1
RM Grade | C | Mn | P | S | Si | Al | N | MAE | Ni | Cu | Mo | B | Ti | Nb | V | Cr
BCG04A | 0.065 | 0.3 | 0.04 | 0.02 | 0.05 | 0.02 | 0.012 | 0.05 | 0.08 | 0.08 | 0.02 | 0 | 0 | 0 | 0 | 0.08
ST45NM | 0.075 | 1 | 0.025 | 0.025 | 0.06 | 0.06 | 0.012 | 0.05 | 0.05 | 0.05 | 0.01 | 0 | 0 | 0 | 0 | 0.01
WT41KL | 0.25 | 1.35 | 0.2 | 0.04 | 0.4 | 0.01 | 0 | 0 | 0.2 | 0.25 | 0.06 | 0 | 0.025 | 0.008 | 0.008 | 0.15
SH41AL | 0.16 | 1.3 | 0.02 | 0.02 | 0.4 | 0 | 0 | 0 | 0 | 0 | 0 | 0 | 0 | 0 | 0 | 0
SH41AK | 0.12 | 1.4 | 0.025 | 0.025 | 0 | 0 | 0 | 0 | 0 | 0 | 0 | 0 | 0 | 0 | 0 | 0
CG04B1 | 0.08 | 0.4 | 0.025 | 0.025 | 0.03 | 0.02 | 0.007 | 0 | 0 | 0 | 0 | 0.006 | 0 | 0 | 0 | 0
CG04BC | 0.08 | 0.4 | 0.025 | 0.025 | 0.03 | 0.02 | 0.007 | 0 | 0 | 0 | 0 | 0.006 | 0 | 0 | 0 | 0
CG04AC | 0.08 | 0.45 | 0.03 | 0.035 | 0.03 | 0.02 | 0.007 | 0 | 0 | 0 | 0 | 0.007 | 0 | 0 | 0 | 0
ST29DC | 0.1 | 0.5 | 0.04 | 0.04 | 0.03 | 0.02 | 0.012 | 0 | 0 | 0 | 0 | 0 | 0 | 0 | 0 | 0
ST29AC | 0.08 | 0.4 | 0.025 | 0.025 | 0.03 | 0.02 | 0.007 | 0 | 0 | 0 | 0 | 0 | 0 | 0 | 0 | 0
WG35AL | 0.25 | 1.35 | 0.2 | 0.04 | 0 | 0 | 0 | 0 | 0.2 | 0.25 | 0.06 | 0 | 0.025 | 0.008 | 0.008 | 0.15
DHGLK6 | 0.18 | 0.95 | 0.07 | 0.025 | 0.4 | 0 | 0.012 | 0.2 | 0 | 0 | 0 | 0 | 0 | 0 | 0 | 0
ST46IZ | 0.18 | 0.95 | 0.07 | 0.025 | 0.4 | 0.01 | 0.012 | 0.2 | 0 | 0 | 0 | 0 | 0 | 0 | 0 | 0
DHGLT6 | 0.18 | 0.95 | 0.07 | 0.025 | 0.4 | 0.01 | 0.012 | 0.2 | 0 | 0 | 0 | 0 | 0 | 0 | 0 | 0
DHCH55 | 0.08 | 1.5 | 0.025 | 0.008 | 0.05 | 0 | 0.012 | 0.22 | 0 | 0 | 0 | 0 | 0.15 | 0.09 | 0.2 | 0
DHCH45 | 0.18 | 0.95 | 0.07 | 0.025 | 0.04 | 0.02 | 0.012 | 0.2 | 0 | 0 | 0 | 0 | 0 | 0 | 0 | 0
DHCH06 | 0.16 | 1.3 | 0.02 | 0.02 | 0.4 | 0 | 0 | 0 | 0 | 0 | 0 | 0 | 0 | 0 | 0 | 0
DHGL03 | 0.08 | 0.4 | 0.025 | 0.025 | 0.03 | 0.02 | 0.007 | 0 | 0 | 0 | 0 | 0.006 | 0 | 0 | 0 | 0
DHGL07 | 0.25 | 1.35 | 0.2 | 0.04 | 0 | 0 | 0 | 0 | 0.2 | 0.25 | 0.06 | 0 | 0.025 | 0.008 | 0.008 | 0.15
DHHC30 | 0.34 | 1.5 | 0.03 | 0.035 | 0.35 | 0.01 | 0.012 | 0 | 0 | 0 | 0 | 0 | 0 | 0 | 0 | 0
DHHC35 | 0.38 | 1.55 | 0.03 | 0.035 | 0.35 | 0.01 | 0.012 | 0 | 0 | 0 | 0 | 0 | 0 | 0 | 0 | 0
DHHC55 | 0.6 | 0.9 | 0.03 | 0.035 | 0.35 | 0.01 | 0.012 | 0 | 0 | 0 | 0 | 0 | 0 | 0 | 0 | 0
JVZ555 | 0.09 | 1.3 | 0.02 | 0.015 | 0.05 | 0.065 | 0.007 | 0 | 0.05 | 0.05 | 0.02 | 0.001 | 0.02 | 0.055 | 0.02 | 0.05
JVGL03 | 0.06 | 0.3 | 0.025 | 0.015 | 0.05 | 0.07 | 0.007 | 0 | 0.03 | 0.06 | 0.02 | 0.003 | 0.03 | 0.01 | 0.01 | 0.04
JVGL04 | 0.07 | 0.4 | 0.03 | 0.03 | 0.05 | 0.07 | 0.0075 | 0 | 0 | 0 | 0 | 0 | 0 | 0 | 0 | 0
JVWT02 | 0.12 | 0.6 | 0.04 | 0.04 | 0 | 0.02 | 0.012 | 0 | 0 | 0 | 0 | 0 | 0 | 0 | 0 | 0
JVCM30 | 0.34 | 0.9 | 0.03 | 0.05 | 0.05 | 0.07 | 0.01 | 0 | 0 | 0 | 0 | 0 | 0 | 0 | 0 | 0
JVCM35 | 0.36 | 1.6 | 0.025 | 0.01 | 0.18 | 0.06 | 0.008 | 0 | 0.05 | 0.05 | 0.02 | 0.001 | 0.02 | 0.02 | 0.02 | 0.05
JVCM55 | 0.6 | 0.9 | 0.03 | 0.05 | 0.05 | 0.07 | 0.01 | 0 | 0 | 0 | 0 | 0 | 0 | 0 | 0 | 0
TBLC08 | 0.07 | 0.3 | 0.03 | 0.02 | 0.03 | 0.02 | 0 | 0 | 0 | 0 | 0 | 0.002 | 0 | 0 | 0 | 0
WT41AM | 0.18 | 0.95 | 0.07 | 0.025 | 0.4 | 0.01 | 0.012 | 0.2 | 0 | 0 | 0 | 0 | 0 | 0 | 0 | 0
SH41CL | 0.16 | 1.3 | 0.02 | 0.02 | 0.4 | 0 | 0 | 0 | 0 | 0 | 0 | 0 | 0 | 0 | 0 | 0